## Sheet1
Bu | fission rate density (fiss/m3-s) | t | restructured volume fraction, α (/) | v | Np
50 | 2e+19 | 74047500 | 0.1272915 | 3905221159082150 | 0
51 | 2e+19 | 75528450 | 0.1354034 | 4055970407124580 | 0
52 | 2e+19 | 77009400 | 0.1438171 | 4206830226640260 | 0
53 | 2e+19 | 78490350 | 0.1525321 | 4357491901538280 | 0
54 | 2e+19 | 79971300 | 0.1615473 | 4507637792883930 | 0
55 | 2e+19 | 81452250 | 0.1708612 | 4656942099959760 | 0
56 | 2e+19 | 82933200 | 0.1804714 | 4805071693900490 | 0
57 | 2e+19 | 84414150 | 0.1903747 | 4951687023216740 | 0
58 | 2e+19 | 85895100 | 0.2005676 | 5096443089987860 | 0
59 | 2e+19 | 87376050 | 0.2110456 | 5238990494937980 | 0
60 | 2e+19 | 88857000 | 0.2218036 | 5378976549028410 | 0
61 | 2e+19 | 90337950 | 0.2328356 | 5516046448596770 | 0
62 | 2e+19 | 91818900 | 0.2441353 | 5649844510456410 | 0
63 | 2e+19 | 93299850 | 0.2556954 | 5780015462751030 | 0
64 | 2e+19 | 94780800 | 0.2675078 | 5906205786725020 | 0
65 | 2e+19 | 96261750 | 0.2795639 | 6028065103952760 | 0
66 | 2e+19 | 97742700 | 0.2918544 | 6145247602945440 | 0
67 | 2e+19 | 99223650 | 0.3043692 | 6257413498456430 | 0
68 | 2e+19 | 100704600 | 0.3170977 | 6364230516222260 | 0
69 | 2e+19 | 102185550 | 0.3300284 | 6465375395320160 | 0
70 | 2e+19 | 103666500 | 0.3431495 | 6560535399808500 | 0
71 | 2e+19 | 105147450 | 0.3564483 | 6649409830834060 | 0
72 | 2e+19 | 106628400 | 0.3699118 | 6731711529965660 | 0
73 | 2e+19 | 108109350 | 0.3835261 | 6807168364140360 | 0
74 | 2e+19 | 109590300 | 0.3972771 | 6875524682299180 | 0
75 | 2e+19 | 111071250 | 0.4111502 | 6936542733554540 | 0
76 | 2e+19 | 112552200 | 0.4251302 | 6990004036563520 | 0
77 | 2e+19 | 114033150 | 0.4392017 | 7035710689707490 | 0
78 | 2e+19 | 115514100 | 0.4533486 | 7073486611681440 | 0
79 | 2e+19 | 116995050 | 0.467555 | 7103178702199400 | 0
80 | 2e+19 | 118476000 | 0.4818043 | 7124657912715940 | 0
81 | 2e+19 | 119956950 | 0.4960799 | 7137820217360530 | 0
82.34750462 | 2e+19 | 121952537.0 | 0.5153284 | 7142268130129010 | 0.279732001
83 | 2e+19 | 122918850 | 0.5246429 | 7137608151794920 | 0
84 | 2e+19 | 124399800 | 0.5388964 | 7126758038925040 | 0
85.58225508 | 2e+19 | 126743040.7 | 0.5613582 | 7098022936856350 | 0.315966793
86 | 2e+19 | 127361700 | 0.5672629 | 7067338814641340 | 0
87 | 2e+19 | 128842650 | 0.5813422 | 7039657820989200 | 0
88 | 2e+19 | 130323600 | 0.5953301 | 6993940510022000 | 0
89 | 2e+19 | 131804550 | 0.6092102 | 6940051572810410 | 0
90.11090573 | 2e+19 | 133449745.8 | 0.6244838 | 6874393653657290 | 0.479138828
91 | 2e+19 | 134766450 | 0.6365832 | 6804334933406070 | 0
92 | 2e+19 | 136247400 | 0.6500451 | 6730934252174640 | 0
93 | 2e+19 | 137728350 | 0.6633372 | 6646073031177980 | 0
94 | 2e+19 | 139209300 | 0.6764453 | 6554029646994030 | 0
95 | 2e+19 | 140690250 | 0.6893554 | 6455078346540970 | 0
96.25693161 | 2e+19 | 142551702.9 | 0.7052816 | 6335341211938370 | 0.509294757
97 | 2e+19 | 143652150 | 0.7145298 | 6222964616724350 | 0
98 | 2e+19 | 145133100 | 0.7267695 | 6119855977463450 | 0
99 | 2e+19 | 146614050 | 0.7387624 | 5996454166578290 | 0
100 | 2e+19 | 148095000 | 0.7504981 | 5867831521331470 | 0
101 | 2e+19 | 149575950 | 0.7619668 | 5734377423646740 | 0
102.7264325 | 2e+19 | 152132710.2 | 0.7811132 | 5545077970684180 | 0.585794568
103.0499076 | 2e+19 | 152611760.7 | 0.7846059 | 5398651394741020 | 0.515261876
103.6968577 | 2e+19 | 153569861.4 | 0.7914995 | 5327787915069160 | 0.632131001
104.9907579 | 2e+19 | 155486062.9 | 0.8049141 | 5183780445720300 | 0.452771014
105 | 2e+19 | 155499750 | 0.8050081 | 5085875489661680 | 0
106 | 2e+19 | 156980700 | 0.8150262 | 5009065188725180 | 0
107 | 2e+19 | 158461650 | 0.824737 | 4855388569765250 | 0
108 | 2e+19 | 159942600 | 0.8341367 | 4699856752834570 | 0
109.5194085 | 2e+19 | 162192768.0 | 0.8478172 | 4501917592611720 | 0.313676045
110.8133087 | 2e+19 | 164108969.5 | 0.8588914 | 4279375364109100 | 0.430537721
111 | 2e+19 | 164385450 | 0.8604454 | 4161943019687660 | 0
112 | 2e+19 | 165866400 | 0.868581 | 4067817879184920 | 0
113 | 2e+19 | 167347350 | 0.8763999 | 3909435272485110 | 0
114 | 2e+19 | 168828300 | 0.8839033 | 3751712443086360 | 0
115 | 2e+19 | 170309250 | 0.8910934 | 3595032161354650 | 0
116.3123845 | 2e+19 | 172252825.8 | 0.9000589 | 3415715146400490 | 0.341809412
117 | 2e+19 | 173271150 | 0.9045454 | 3262410225132370 | 0
118 | 2e+19 | 174752100 | 0.9108151 | 3134839016519400 | 0
119 | 2e+19 | 176233050 | 0.9167868 | 2985833041377010 | 0
120 | 2e+19 | 177714000 | 0.9224658 | 2839529110373050 | 0
121 | 2e+19 | 179194950 | 0.9278582 | 2696199751131170 | 0
122 | 2e+19 | 180675900 | 0.9329704 | 2556095584959510 | 0
123 | 2e+19 | 182156850 | 0.9378093 | 2419444744060750 | 0
124 | 2e+19 | 183637800 | 0.9423822 | 2286452454191460 | 0
125 | 2e+19 | 185118750 | 0.9466968 | 2157300782053230 | 0
126.663586 | 2e+19 | 187582437.7 | 0.953324 | 1991839102581770 | 0.430355206
127 | 2e+19 | 188080650 | 0.9545834 | 1871754089316320 | 0
128 | 2e+19 | 189561600 | 0.9581721 | 1794361965964440 | 0
129 | 2e+19 | 191042550 | 0.961536 | 1681930390691030 | 0
130 | 2e+19 | 192523500 | 0.9646838 | 1573904661849870 | 0
131 | 2e+19 | 194004450 | 0.9676244 | 1470331343727540 | 0
132 | 2e+19 | 195485400 | 0.9703669 | 1371236316265180 | 0
133 | 2e+19 | 196966350 | 0.9729202 | 1276625643234440 | 0
134 | 2e+19 | 198447300 | 0.9752931 | 1186486538395310 | 0
135 | 2e+19 | 199928250 | 0.9774947 | 1100788417554010 | 0
136 | 2e+19 | 201409200 | 0.9795337 | 1019484024028350 | 0
137.0147874 | 2e+19 | 202912049.4 | 0.9814455 | 941962724050319 | 0.311344325
138 | 2e+19 | 204371100 | 0.9831583 | 869264060864920 | 0
139 | 2e+19 | 205852050 | 0.9847608 | 801235783868759 | 0
140 | 2e+19 | 207333000 | 0.9862342 | 736742712462435 | 0
141 | 2e+19 | 208813950 | 0.9875866 | 676199918902998 | 0
142 | 2e+19 | 210294900 | 0.9888256 | 619486251677292 | 0
143 | 2e+19 | 211775850 | 0.9899586 | 566472756308445 | 0
144 | 2e+19 | 213256800 | 0.9909926 | 517023939440420 | 0
145 | 2e+19 | 214737750 | 0.9919346 | 470998999985317 | 0
146 | 2e+19 | 216218700 | 0.9927911 | 428253018498970 | 0
147 | 2e+19 | 217699650 | 0.9935684 | 388638096875948 | 0
148.9833641 | 2e+19 | 220636913.1 | 0.9948987 | 335376673400606 | 0.24672288
149 | 2e+19 | 220661550 | 0.9949088 | 302464601625968 | 0
150 | 2e+19 | 222142500 | 0.995483 | 287078332202817 | 0
151 | 2e+19 | 223623450 | 0.9959999 | 258485656830953 | 0
152 | 2e+19 | 225104400 | 0.9964645 | 232275493724066 | 0
153.1885397 | 2e+19 | 226864567.9 | 0.9969546 | 206188568695605 | 0.172115264
154 | 2e+19 | 228066300 | 0.9972539 | 184437336226103 | 0
155 | 2e+19 | 229547250 | 0.9975869 | 166502771402399 | 0
156 | 2e+19 | 231028200 | 0.9978837 | 148403348209369 | 0
157 | 2e+19 | 232509150 | 0.9981477 | 131996534463052 | 0
158 | 2e+19 | 233990100 | 0.9983821 | 117157746691965 | 0
159 | 2e+19 | 235471050 | 0.9985896 | 103767695218082 | 0
160 | 2e+19 | 236952000 | 0.998773 | 9.171260127e+13 | 0
161 | 2e+19 | 238432950 | 0.9989348 | 80884351493837.3 | 0
162 | 2e+19 | 239913900 | 0.9990771 | 71180594041042.6 | 0
163 | 2e+19 | 241394850 | 0.9992022 | 62504780695638 | 0
164 | 2e+19 | 242875800 | 0.9993117 | 54766159705177.4 | 0
165 | 2e+19 | 244356750 | 0.9994074 | 47879724101640.4 | 0
166 | 2e+19 | 245837700 | 0.999491 | 41766120353947.7 | 0
167 | 2e+19 | 247318650 | 0.9995637 | 36351522177624.5 | 0
168 | 2e+19 | 248799600 | 0.9996268 | 31567474248817 | 0
169 | 2e+19 | 250280550 | 0.9996815 | 27350710446183.4 | 0
170 | 2e+19 | 251761500 | 0.9997288 | 23642951058111.5 | 0
171 | 2e+19 | 253242450 | 0.9997696 | 20390683180604.4 | 0
172 | 2e+19 | 254723400 | 0.9998047 | 17544928277102.3 | 0
173 | 2e+19 | 256204350 | 0.9998348 | 15061000590566 | 0
174.5378928 | 2e+19 | 258481892.3 | 0.9998729 | 12382193064831.7 | 0.0469324
175 | 2e+19 | 259166250 | 0.9998826 | 10550874955847.5 | 0
176 | 2e+19 | 260647200 | 0.9999014 | 9392504933314.3 | 0
177 | 2e+19 | 262128150 | 0.9999174 | 7986190271869.2 | 0
178 | 2e+19 | 263609100 | 0.9999309 | 6773971284568.2 | 0
179 | 2e+19 | 265090050 | 0.9999424 | 5731721419710.6 | 0
180 | 2e+19 | 266571000 | 0.9999521 | 4837905128951.5 | 0
181 | 2e+19 | 268051950 | 0.9999602 | 4073358894796.1 | 0
182 | 2e+19 | 269532900 | 0.9999671 | 3421082475974.0 | 0
183 | 2e+19 | 271013850 | 0.9999728 | 2866041097227.0 | 0
184 | 2e+19 | 272494800 | 0.9999776 | 2394979089936.9 | 0
185 | 2e+19 | 273975750 | 0.9999816 | 1996245281743.5 | 0
186 | 2e+19 | 275456700 | 0.9999849 | 1659630257611.1 | 0
187 | 2e+19 | 276937650 | 0.9999876 | 1376215454707.0 | 0
188 | 2e+19 | 278418600 | 0.9999899 | 1138233916508.9 | 0
189 | 2e+19 | 279899550 | 0.9999918 | 938942418371.4 | 0
190 | 2e+19 | 281380500 | 0.9999933 | 772504579305 | 0
191 | 2e+19 | 282861450 | 0.9999946 | 633884499501.3 | 0
192 | 2e+19 | 284342400 | 0.9999957 | 518750405575.9 | 0
193 | 2e+19 | 285823350 | 0.9999965 | 423387738091.0 | 0
194 | 2e+19 | 287304300 | 0.9999972 | 344621092718.3 | 0
195 | 2e+19 | 288785250 | 0.9999977 | 279744405529.1 | 0
196 | 2e+19 | 290266200 | 0.9999982 | 226458770735.7 | 0
197 | 2e+19 | 291747150 | 0.9999986 | 182817281757.5 | 0
198 | 2e+19 | 293228100 | 0.9999989 | 147176300702.2 | 0
199 | 2e+19 | 294709050 | 0.9999991 | 118152577555.1 | 0
200 | 2e+19 | 296190000 | 0.9999993 | 94585667020.9 | 0
201 | 2e+19 | 297670950 | 0.9999994 | 75505117214.1 | 0
202 | 2e+19 | 299151900 | 0.9999996 | 60101935706.0 | 0
203.0036969 | 2e+19 | 300638324.9 | 0.9999997 | 47684129397.1 | 0.020408144
204 | 2e+19 | 302113800 | 0.9999997 | 37737054026.6 | 0